## LIST
|  | Atrenne's Paint Specification | PN: 9021 Rev T |  | Last Update 4-24-2025
Atrenne Dash Number | ROI # | Supplier | Supplier Part Number | Color/Chip # | Type or Formulation | Finish (flat, semi-gloss, gloss, etc.) | Texture | Primer (if applicable)
0 |  | --- | --- | NO FINISH
-19 |  | --- | --- | YELLOW CHROMATE, (AL) |  | PLATING
-20 |  | --- | --- | ZINC/CLEAR CHROMATE |  | PLATING
-23 |  | NICKEL, ELECTROLESS | --- | ASTM-B733/MIL-C-26074 CL2 GRADE A .001 MIN |  | PLATING
-31-33 |  | ---- | --- | CLEAR CHROMATE, (AL) |  | PLATING
-32 |  | --- | --- | BLACK ANODIZE, (CRS) |  | PLATING
-34 | 233979 | Sherwin Williams | F83BXW37879 | BEIGE FED-STD-595 CHIP #27780 | KEM AQUA (WET-WATER) | SEMI-GLOSS | MED-TEX | NA
-35 | 233980 | CAMGER | W3888 | BLACK FED-STD-595 CHIP #27038 | 10g MIN WET-WATER BAKE | SEMI-GLOSS | MED-TEX | NA
-38 |  | RAYTHEON APPROVED SOURCE ONLY | --- | YELLOW CHROMATE, CLASS 1A |  | PLATING
-39 |  | --- | --- | YELLOW CHROMATE, CLASS 1A |  | PLATING
-40 |  | --- | --- | CLEAR CHROMATE, CLASS 1A |  | PLATING
-41 |  | RAYTHEON APPROVED SOURCE ONLY | --- | MIL-DTL-5541, CLEAR CHROMATE, TYPII, CLASS 1A | PLATING | PLATING
-50 |  | --- | --- | YELLOW ZINC
-100 | 233981 |  | W4103 | LIGHT GRAY FED-STD-595 CHIP # 26492 | WET-WATER | SEMI-GLOSS | MED-TEX
-101A | 233969 | CAMGER | W5499 | NAVY GRAY FED-STD-595 CHIP #26307 | WET-WATER BAKE 10g MIN | SEMI-GLOSS | MED-TEX | NA
-101B | 240723 |  | 22750-26307 | NAVY GRAY FED-STD-595 CHIP #26307 | WET-MIL-PRF-22750 | WET-MIL-PRF-22750 | MED-TEX | MIL-PRF-23377
-101C | 240727 | SHERWIN WILLIAMS | ???? | NAVY GRAY FED-STD-595 CHIP #26307 | WET-MIL-E-15090 CLASS 2 | SEMI-GLOSS | NO-TEX | MIL-PRF-23236 MIL-DTL-24441 MIL-PRF-23377 Type 1 Class N
-102 | 240724 | Sherwin Williams KEM AQUA | F83JXA38217-795267 | GRAY FED-STD-595 CHIP #26373 | WET | SEMI-GLOSS | NA
-103 |  | GENERAL DYNAMICS APPROVED SOURCE ONLY |  | CLEAR CHROMATE, MIL-DTL-5541 TYPE II CLASS 3 | PLATING | PLATING
-104 | 240729 |  |  | GRAY FED-STD-595 CHIP #26424 | WET | SEMI-GLOSS | NA
-105 | 240730 |  |  | BEIGE FED-STD-595 CHIP #26559 | WET | SEMI-GLOSS | NA
-106 | 240731 | SHERWIN WILLIAMS | F63W100 | PARCHMENT WHITE | WET |  | NA
-107 | 240732 | ARMITAGE | W-3764 | LIGHT GRAY | WET |  | NA
-108 | 240733 | SHERWIN WILLIAMS | F63L17 | BLUE | WET |  | NA
-109 | 240734 | SHERWIN WILLIAMS | F63AC89 | SHADOW GRAY | WET |  | NA
-110 | 240735 | SHERWIN WILLIAMS | F63A10782 | GRAY | WET |  | NA
-111 | 240742 |  |  | NAVY BLUE CHIP #35109 FED-STD-595 | WET | FLAT | NA
-112 | 240743 | SHERWIN WILLIAMS | MC70 | PLATINUM | WET |  | NA
-113 | 240744 | AMCO | 101-T | POTTERY WHITE | WET |  | NA
-114 | 240745 |  |  | DARK GRAY CHIP #26081 | WET | SEMI-GLOSS | NA
-115 | 240746 |  |  | LIGHT BLUE CHIP #25550 FED-STD-595 | WET | SEMI-GLOSS | NA
-116 | 240747 |  |  | BLACK CHIP #27038 FED-STD-595 | WET | SEMI-GLOSS | NA
-117 | 240748 |  |  | GRAY CHIP #26251 FED-STD-595 | WET | SEMI-GLOSS | NA
-118 | 240749 | PATONE | W3630 | COOL GRAY IC | WET |  | NA
-119 | 240750 |  |  | BLUE FED-STD-595 CHIP #15102 | WET | GLOSS | NA
-120 | 240751 |  |  | GREEN FED-STD-595 CHIP #24084 | WET | SEMI-GLOSS | NA
-121 | 233978 |  | W5449 | GRAY CHIP #26493 | WET | SEMI-GLOSS | NA
-122 | 240752 | CARDINAL | 8102-52759 | GRAY | WET |  | NA
-123 | 240753 | SHERWIN WILLIAMS | F63AC21 | BEIGE | WET |  | NA
-124 | 240754 | SHERWIN WILLIAMS | RAL 7032 | TAN | WET |  | NA
-125 | 240755 | EASTERN CHEMICAL | X3256 | PANEL ALUMINUM | WET |  | NA
-126 | 240756 |  |  | GRAY Chip #26622 FED-STD-595 | WET | SEMI-GLOSS | NA
-127 | 240747 | PANTONE | 425U | DARK GRAY | WET |  | NA
-128 | 240759 |  |  | LUSTERLESS YELLOW Chip #26622 FED-ST-595 | WET | SEMI-GLOSS | NA
-129 | 240760 | SHERWIN WILLIAMS | F63XA298-8127 | GRAY | WET |  | NA
-130 | 240761 |  |  | LIGHT GRAY FED-STD-595 CHIP #25630 | WET | SEMI-GLOSS | NA
-131 | 240762 |  |  | LIGHT BLUE FED-STD-595 CHIP #35250 | WET | FLAT | NA
-132 | 240763 |  |  | GRAY FED-STD-595 CHIP #26357 | WET | SEMI-GLOSS | NA
-133 | 240764 | SHERWIN WILLIAMS | HAA026 | PEARL WHITE | WET |  | NA
-134 | 240765 | SHERWIN WILLIAMS | Z-998N-1180 | GRAY | WET |  | NA
-135 | 240767 |  | 852851-26440 | GRAY FED-STD-595 CHIP #26440 | WET-MIL-PRF-85285E | GLOSS | NA
-136 | 240768 | SHERWIN WILLIAMS | F73XXA1555 | GRAY | WET |  | NA
-137 | 240769 | EASTERN CHEMICAL | W1929 | LIGHT GRAY | WET |  | NA
-138 | 240770 |  |  | DARK GRAY FED-STD-595 CHIP #26270 | WET | SEMI-GLOSS | NA
-139 | 240774 |  |  | DARK RED FED-STD-595 CHIP #11350 | WET | GLOSS | NA
-140 | 240772 |  |  | Beige FED-STD-595 CHIP #27780 | WET | SEMI-GLOSS | NA
-141 | 240773 | EASTERN CHEMICAL | W4246 | DARK GRAY | WET |  | NA
-142 |  | RESERVED |  |  |  |  | NA
-143 | 240774 |  |  | DARK BROWN FED-STD-595 CHIP #20062 | WET | SEMI-GLOSS | NA
-144 | 240775 | DIGITAL EQUIP CORP | 092-442X-068 | DEC GRAY | WET |  | NA
-145 | 240776 |  |  | DARK GRAY FED-STD-595 CHIP #36118 | WET | FLAT | NA
-146 | 240777 | SHERWIN WILLIAMS | F63TXA3023-4303 | DARK GRAY | WET |  | NA
-147 | 240778 |  |  | BLUE FED-STD-595 CHIP #25177 | WET | SEMI-GLOSS | NA
-148 | 240779 |  |  | MEDIUM GRAY FED-STD-595 CHIP #26408 | WET | SEMI-GLOSS | NA
-149 | 240780 | SHERWIN WILLIAMS | POLANE T-F63TXA66 | FLUKE GRAY | WET |  | NA
-150 | 240781 | MUNSELL | 5Y7/1 | GRAY | WET |  | NA
-151 | 240782 | SHERWIN WILLIAMS | F63WC56 | DARN TAN | WET |  | NA
-152 | 240783 | RITTAL | RAL-7032 | PEBBLE GRAY | WET |  | NA
-153 | 240784 | SHERWIN WILLIAMS | POLANE F63TXXL4092 | BLUE | WET |  | NA
-154 | 240785 | EASTERN CHEMICAL | W3324 | WHITE | WET |  | NA
-155 | 240786 |  |  | INT’NL ORANGE FED-STD-595 CHIP #12197 | WET | GLOSS | NA
-156 | 240787 | AMCO | 816-T | BLUE | WET |  | NA
-157 | 240788 |  |  | BLACK FED-STD-595 CHIP #37030 | WET |  | NA
-158 | 240789 | PORSCHE | F8 | METALLIC BLUE | WET |  | NA
-159 | 240790 | BMW | 181 | DIAMOND BLACK | WET |  | NA
-160 | 240791 | ARMITAGE | WL-05207A | GRAY | WET |  | NA
-161 | 240792 | SHERWIN WILLIAMS | POLANE 939T | GEIGE | WET |  | NA
-162 | 240793 | PANTONE | 278U | MAGENTA | WET |  | NA
-163 | 240794 | CARDINAL | A-2003-45750 | GRAY | WET |  | NA
-164 | 240795 | SHERWIN WILLIAMS | F63VX-HA860-4353 |  | WET |  | NA
-165 | 240796 | SHERWIN WILLIAMS | F6UXH04005229 | BEIGE | WET |  | NA
-166 | 240797 |  |  | BLACK FED-STD-595 CHIP #27040 | WET | SEMI-GLOSS | NA
-167 | 240798 | GSDS | 292570 | GRAY | WET |  | NA
-168 | 240799 |  |  | GRAY FED-STD-595 CHIP #36440 | WET | FLAT | NA
-169 | 240800 |  |  | GRAY FED-STD-595 CHIP #37722 | WET | FLAT | NA
-170 | 240801 |  | 852851-36231 | GRAY FED-STD-595 CHIP #36231 | TT-P-2756 Polyurethane self- priming topcoat low VOC THIS IS CHANGING TO MIL-PRF-85285 TYPE I, PRIME PER MIL-PRF-23377 TYPE I CLASS N (TT-P-2756 IS OBSOLETE | FLAT | Med-tex
-171 | 240802 | SHERWIN WILLIAMS | 520-8103 #F63B12 |  | WET |  | NA
-172 | 240803 |  |  | GRAY FED-STD-595 CHIP #36622 | WET | FLAT | NA
-173 | 240804 |  |  | GREEN FED-STD-595 CHIP #24533 | WET | SEMI-GLOSS | NA
-174 | 240805 | SHERWIN WILLIAMS | 299WP314 | GRAY | WET |  | NA
-175 | 240806 |  |  | LIGHT BEIGE FED-STD-595 CHIP #27722 | WET | SEMI-GLOSS | NA
-176 | 240807 |  |  | LIGHT BLUE FED-STD-595 CHIP #25488 | WET | SEMI-GLOSS | NA
-177 | 240808 | JPL | 292570 | GRAY | WET |  | NA
-178 | 240809 | FORCE COMPUTER | FORCE WHITE | OFF WHITE | WET |  | NA
-179 | 240810 |  |  | BROWN FED-STD-595 CHIP #20059 | WET | SEMI-GLOSS | NA
-180 | 237982 | SHERWIN WILLIAMS | F63B12 | BLACK CHIP # 27038 | WET-POLYURETHANE ENAMEL | SEMI-GLOSS | NA | P60G2
-181 | 240811 | MIT | CUSTOM |  | WET |  | NA
-182 | 240812 | TUV | 992-01085-07 | GRAY | WET |  | NA
-183 | 240813 |  |  | GRAY FED-STD-595 CHIP #26118 | WET | SEMI-GLOSS | NA
-184 | 240814 |  |  | OLIVE DRAB FED-STD-595 CHIP #34098 | WET | FLAT | NA
-185 | 240815 |  |  | DARK BLUE FED-STD-595 CHIP #15044 | WET | GLOSS | NA
-186 | 240816 |  |  | LIGHT GREEN FED-STD-595 CHIP #35622 | WET | FLAT | NA
-187 | 240817 |  |  | TAN FED-STD-595 CHIP #13690 | WET | GLOSS | NA
-188 | 240818 | SHERWIN WILLIAMS | IBM 4008 | PEARL WHITE | WET |  | NA
-189 | 240819 | AUSTRAILIAM STD AN22 | MARCONI Reader | CLOUD GRAY | WET |  | NA
-190 | 240820 | SHERWIN WILLIAMS | POLANE F63TX-H1198 | IBM SEA FOAM WHITE | WET |  | NA
-191 | 240822 | SILKSCREEN COLOR | 54831LG05BK -100 | RED | WET |  | NA
-192 | 240823 | SHERWIN WILLIAMS | F73TXH4330- 5210 | BEIGE | WET |  | NA
-193 | 240824 | SHERWIN WILLIAMS | POLANE H2172 | GRAY | WET |  | NA
-194 | 240825 |  |  | GREEN FED-STD-595 CHIP #24098 | WET | SEMI-GLOSS | NA
-195 | 240826 | FED MARK | COLOR SHIP |  | WET |  | NA
-196 | 240827 | SHERWIN WILLIAMS | F63TXA503 4371 |  | WET |  | NA
-197 | 240828 | SHERWIN WILLIAMS | F63A24-2110 | #3 GRAY | WET |  | NA
-198 | 240829 | AMERITEX | 2345 | ARMCO BLUE | WET |  | NA
-199 | 240830 |  |  | GLOSS BLACK FED-STD-595 CHIP #17038 | WET | FLAT | NA
-200 | 240831 |  |  | SKY BLUE FED-STD-595 CHIP #25526 | WET | SEMI-GLOSS | NA
-201 | 240832 |  |  | DARK GRAY FED-STD-595 CHIP #36081 | WET | SEMI-GLOSS | NA
-202 | 240833 | PMS | Color match #286 | BLUE | WET |  | NA
-203 | 240834 |  |  | WHITE FED-STD-595 CHIP #37886 | WET | FLAT | NA
-204 | 240835 |  |  | GRAY FED-STD-595 CHIP #36521 | WET | FLAT | NA
-205 | 240836 |  |  | LIGHT GREEN FED-STD-595 CJO[ #24664 | WET | SEMI-GLOSS | NA
-206 | 240837 | STEINBRECHER | PANTONE 413 |  | WET |  | NA
-207 | 240838 |  |  | DARK GRAY FED-STD-595 CHIP #26122 | WET | SEMI-GLOSS | NA
-208 | 240839 | BS 381 | TINT 632 | DARK ADMIRALTY GRAY | WET |  | NA
-209 | 240840 |  |  | WHITE FED-STD-595 CHIP #27886 | WET | SEMI-GLOSS | NA
-210 | 240841 | HOLOGIC | W3143-4146-610 | OFF-WHITE | WET |  | NA
-211 | 240842 |  |  | GRAY/TAN FED-STD-595 CHIP #26521 | WET | SEMI-GLOSS | NA
-212 | 240843 | DICK | 553
-213 | 240844 | DICK | 549 ½
-214 | 240845 |  |  | LIGHT GRAY FED-STD-595 CHIP #36559 | WET | FLAT | NA
-215 | 240846 | SHERWIN WILLIAMS | F63A10192-7040 | TELEX GRAY | WET |  | NA
-216 | 240847 | EASTERN | W1300 | BEIGE | WET |  | NA
-217 | 240848 | EASTERN CHEMICAL | W1300 | BEIGE | WET |  | NA
-218 | 240849 | PANTONE | 11C | COOL GRAY | WET |  | NA
-219 | 240850 | RESERVED (RAYTHEON) |  |  |  |  | NA
-220 | 240851 | SHERWIN WILLIAMS | F63TXL16266-5267 | BLUE FED-STD-595 CHIP #25095 | WET | SEMI-GLOSS | NA
-221 | 240852 | SHERWIN WILLIAMS | POLANE 4146-F63W00992 | WHITE | WET |  | NA
-222 | 240855 |  |  | DARK GRAY FED-STD-595 CHIP #26090 | WET | SEMI-GLOSS | NA
-223 | 240856 |  |  | BLUE FED-STD-595 CHIP #25189 | WET | SEMI-GLOSS | NA
-224 | 240857 | POWDER COAT | AIT CENTRAL OFFICE | WHITE | POWDER COAT
-225 | 240858 | POWDER COAT | TEKNICOTE | BRIGHT RED | POWDER COAT
-226 | 240859 |  |  | DARK GRAY FED-STD-595 CHIP #26008 | WET | SEMI-GLOSS | NA
-227 | 240860 | HYUNDI | PAINT CHIP | DARK GRAY | WET |  | NA
-228 | 240861 |  |  | BLUE GRAY FED-STD-595 CHIP #25109 | WET | SEMI-GLOSS | NA
-229 | 240863 | PANTONE | 6C | COOL GRAY | WET | SEMI-GLOSS | NA
-230 | 240864 | DAECO | F010-4046 | BEIGE | WET |  | NA
-231 | 240865 |  | W6367 | LIGHT GRAY | WET |  | NA
-232 | 240866 | MORTON POWDER | 10-1008 | ALMOND | POWDER COAT
-233 | 240867 | POWDER COAT | S-W F63AX1075 APR-40 | GREEN (MOTOROLA) | POWDER COAT
-234 | 240868 | POWDER COAT | HX612A1564 | COOL GRAY (MOTOROLA) Pantone 11c | POWDER COAT | FLAT | SANDEX
-235 | 240869 | POWDER COAT | PANTONE 6C | COOL GRAY (MOTOROLA) | POWDER COAT
-236 | 240870 |  |  | BLACK POWDER COAT FED-STD-595 CHIP #27038 | POWDER COAT
-237 | 240871 |  |  | TAN FED-STD-595 CHIP #16551 |  | GLOSS
-238 | 240872 |  |  | CREAM FED-STD-595 CHIP #27880 | WET | SEMI-GLOSS | NA
-239 | 240873 |  |  | ROYAL BLUE FED-STD-595 CHIP #25102 | WET | SEMI-GLOSS | NA
-240 | 240874 | MELITA CHOCOLATE CHIP | F63VX1-3956 | GRAY
-241 | 240875 | PANTONE | 5783C | LIGHT GREEN
-242 | 240876 | POWDER COAT | 10-1008, | ALMOND | POWDER COAT | GLOSS 7085
-243 | 240877 |  |  | TAN FED-STD-595 CHIP #26555 | WET | SEMI-GLOSS | NA
-244 | 240878 | SHERWIN WILLIAMS | F63-EXA-7298-8127 | FORCE WHITE | WET |  | NA
-245 | 240879 |  | MORTON PRODUCTS 10711 | BLACK | POWDER COAT
-246 | 240880 |  |  | BEIGE FED-STD-595 CHIP #27778 | WET | SEMI-GLOSS | NA
-247 | 240881 | SHERWIN WILLIAMS | POLANE 2.8T PLUS F63WC61 | GRAY | WET |  | NA
-248 | 240882 |  |  | LIGHT BLUE POWDER COAT FED-STD-595 CHIP #25526 | POWDER COAT | SEMI-GLOSS | NA
-249 | 240883 | Cardinal | P009-WH14 | CREAM (90% GLOSS) | POWDER COAT
-250 | 240884 | ARMITAGE | 30003 (PARADYNE) | AT&T LIGHT GRAY | WET |  | NA
-251 | 240885 | SHERWIN WILLIAMS | POLANE F63WC56 | IBM PEARL WHITE | WET |  | NA
-252 | 240886 |  |  | GRAY FED-STD-595 CHIP #36492 | WET | FLAT | NA
-253 | 240887 | COLOR SHIP | AAC # 816 | ROYAL BLUE | WET |  | NA
-254 | 240888 | SHERWIN WILLIAMS | POLANT 2.8T PLUS F63B1425-133 | BLACK | WET |  | NA
-255 | 240889 | SHERWIN WILLIAMS | F63TXH261-4356 |  | WET |  | NA
-256 | 240890 | PANTONE | PMS428 | GRAY (E&S) | WET |  | NA
-257 | 240891 |  | M22750-3-W-B-001G-27925 | WHITE FED-STD-595 CHIP #27925 TOPCOAT MIL-PRF-22750 TYPE III, CLASSW, GRADE B | WET | GLOSS | NA
-258 | 240892 |  |  | SILVER FED-STD-595 CHIP #17178 | WET | GLOSS | NA
-259 | 240894 | SHERWIN WILLIAMS | TMI BEIGE | BEIGE | WET |  | NA
-260 | 240892 | POWDER COAT | RAL 7016 | DARK GRAY | POWDER COAT
-261 | 240893 | POWDER COAT | RAL 7035 | LIGHT GRAY | POWDER COAT
-262 | 240895 | --- | --- | ULTRA DEEP (CTI) | WET |  | NA
-263 | 240896 | --- | --- | DEEP TONE (CTI) | WET |  | NA
-264 | 240897 | PIONEER POWDER COAT | U601-5DS5 | GREEN | POWDER COAT | POWDER COAT
-265 | 240898 |  |  | GRAY FED-STD-595 CHIP #26293 | WET | SEMI-GLOSS | NA
-266 | 240899 | MUNSELL SHERWIN WILLAMS | N4/ F63TXA68SS | GRAY | WET |  | NA
-267 | 240900 | SHERWIN WILLIAMS | POLANE T90303094-01 | IVORY | WET |  | NA
-268 | 240901 | SHERWIN WILLIAMS Tiger Drylac Verdinal | F73-WXA-5831-8127 209172510 P041-GR305 | GRAY | WET |  | NA
-269 | 240902 | CARDINAL POWDER | T031-WH06 | PEARL WHITE | POWDER COAT
-270 | 240903 | CARDINAL POWDER | T009-WH11 | GLOSS WHITE | POWDER COAT
-271 | 240904 | DSC | 004-6100-007 | BLACK | WET |  | NA
-272 |  | Obsolete | --- | YURIE-103 | WET |  | NA
-273 |  | Obsolete | --- | YURIE-104 | WET |  | NA
-274 |  | Obsolete | --- | YURIE-105 | WET |  | NA
-275 | 240905 |  |  | GREEN FED-STD-595 CHIP #25193 | WET | SEMI-GLOSS | NA
-276 | 240906 | CARDINAL | 8103-55839 | DARY GRAY | WET |  | NA
-277A | 240907 |  | W6375 | BLACK FED-STD-595 CHIP #37038 | WET-WATER | FLAT | NA | NA
-277B | 240909 |  | MIL-PRF 22750-37038 | BLACK FED-STD-595 CHIP #37038 | WET-HIGH SOLID EPOXY | FLAT | MED - TEX | MIL-PRF-23377 TYPE 1 CLASS N 7 day cure time
-278 | 240910 | MORTON POWDER COAT | 1549634 | DRAB GREEN | POWDER COAT
-279 | 240915 | PANTONE | GREEN 240723 | GREEN FED-STD-595 #24410 | WET |  | NA
-280 | 238890 | SHERWIN WILLIAMS | F93G504 | GREEN | WET | FLAT | NA | MIL-P-23377J
-281 | 240913 | POWDER COAT | TBD RENO | POWER BLACK | POWDER COAT
-282 | 240914 | MUNSELL | N8 | LIGHT GRAY | WET |  | NA
-283 | 241065 |  | 240723 | GREEN FED-STD-595 CHIP #24410 | WET | SEMI-GLOSS | NA
-284 | 240916 | COLOR CHIP | CENTRAL OFFICE | FORCE (LUCENT) | WET |  | NA
-285 | 240917 | SHERWIN WILLIMAS | POLANE 3STF63VX25630 | LIGHT GRAY | WET |  | NA
-286 | 240918 |  |  | MEDIUM BLUE FED-STD-595 CHIP #15180 | WET | GLOSS | NA
-287 | 240919 | CARDINAL | 6400-55907 | BLUE (RENO) | WET |  | NA
-288 | 240920 |  |  | BLUE FED-STD-595 CHIP #25190 | WET | SEMI-GLOSS | NA
-289 | 240926 | SHERWIN WILLIAMS | F99TXA494 | COOL GRAY (RENO) | WET |  | NA
-290 | 240927 | SHERWIN WILLIAMS | F63TX-8-0894 -5864 | SUN BEIGE (COMP SYS) | WET |  | NA
-291 | 240928 | CARDINAL | 8103-60918 | GRAY (RENO) | WET |  | NA
-292 | 240929 | CARDINAL | 6402-54025 | TAN (RENO) | WET |  | NA
-293 | 240930 | CARDINAL | 6402-56770 | BURNT ORANGE (RENO) | WET |  | NA
-294 | 240931 | DELL COMPUTER | TBD | PURPLE | WET |  | NA
-295 | 240932 | ARMITAGE | 233231A (WATER | C.O. WHITE (MED TEX) | WET |  | NA
NA
-296 | 240934 | CARDINAL | 6473 | CLEAR COAT, 30% GLOSS | WET |  | NA
-297 | 240935 | SHERWIN WILLIAMS | POLANE T 520-8103F63B12 | GRAY | WET |  | NA
-298 | 240936 |  |  | GRAY/WHITE FED-STD-595 CHIP #36650 | WET |  | NA
-299 | 240936 |  |  | GRAY/WHITE FED-STD-595 CHIP #36650 |  | FLAT
-300 |  | ------------------------------- | ------------------ | ----------------------------------
-301 | 240937 | SUNSERVER |  | DARK GRAY | WET |  | NA
-302 | 240938 | CARDINAL | 6406-51522 | CHARCOAL BLACK | WET |  | NA
-303 | 240939 | PMS | 416 | GRAY | WET |  | NA
-304
-305
-306 | 240940 | EMCOR | EN-GS | GRAYSTONE | WET |  | NA
-307 | 240941 | PANTONE | COOL GRAY 3C | GRAY | WET |  | NA
-308 | 240942 | HEWIETT PACKARD | 6009-0242 | QUARTZ GRAY | WET |  | NA
-309 | 240943 | SHERWIN WILLIAMAS | POLANE F63TXN0063 -4353 | GRAY (NEUTRAL 6) | WET |  | NA
-310 | 240944 | SHERWIM WILLIAMS | F63A20-2110 | GRAY | WET |  | NA
-311 | 237982 | SHERWIN WILLIAMS | F63B12 | BLACK (COMP SYS) | WET |  | NA
-312 | 240952 | PANTONE | PMS 270C | VIOLET (RENO) | WET |  | NA
-313 | 240953 | PANTONE | PMS 326C | AQUA (RENO) | WET |  | NA
-314 | 240954 | SHERWIN WILLIAMS | F63TW7123477 | WHITE | WET |  | NA
-315
-316
-317
-318 | 240955 | MUNSELL | N42 | STORM GRAY | WET |  | NA
-319 | 240956 |  | T33/AS2700-1985 | SMOKED BLUE | WET |  | NA
-320 | 240957 | POWDER COAT | SAFETY YELLOW |  | POWDER COAT
-321 | 240958 |  | BLACK SELF TEXTURING
-322 | 240959 |  | CHIP # 26176 | FED-STD-595 | WET | SEMI-GLOSS | NA
-323 | 240960 | CARDINAL | J00162 |  | WET |  | NA
-324 | 240961 | PANTONE | COOL GRAY 3D | GRAY | WET |  | NA
-325 | 240962 | CASCADE COMPUTER Coatings | LU-9576UBW-AOL | PURPLE | WET |  | NA
-326 | 247819 | HENTZEN COATINGS | P8610KUZ-V2 | MIL-PRF-32348 Type III, Class I color 37030 | 50 lb box of Powder
-327 | 247820 | HENTZEN COATINGS | P1410WEE-1 | MIL-PRF-32348 Type I, Class I | 50 lb box of Powder
-328
-329
-330 | 240963 |  |  | LIGHT BLUE FED-STD-595 CHIP #25240 | WET | SEMI-GLOSS | NA
-331 | 240964 | PROTECH POWDER COATINGS | PX411A86-WE3630-5 | LUCENT LIGHT GRAY | POWDER COAT
-332 | 240965 |  |  | DARK GREEN FED-STD-595 CHIP #14090 | WET | GLOSS | NA
-333 | 240966 |  |  | PALE GREEN FED-STD-595 CHIP #14491 | WET | GLOSS | NA
-334 | 240967 |  |  | LUSTERLESS GREEN FED-STD-595 CHIP #34082 | WET | FLAT | NA
-335 | 240968 | CARDINAL | 6422-66865 | METALLIC SILVER | WET |  | NA
-336 | 240969 | EASTERN CHEMICAL | W1872R 116 | WATERBASE | WET |  | NA
-337 | 240970 | SHERWIN WILLIAMS | F63TXZ0242-7040 | DARK GRAY | WET |  | NA
-338 | 240971 | SHERWIN WILLIAMS | HAT2-1047-TC | MIDNIGHT GRAY | WET |  | NA
-339 | 240972 | EASTERN CHEMICAL | W2675 | DARK BEIGE | WET |  | NA
-340-1 | 240973 |  |  | DARK GRAY FED-STD-595 CHIP #26231 | WET | SEMI-GLOSS | NA
-340-2 | 240974 |  |  | DARK GRAY FED-STD-595 CHIP #26231 | WET | SEMI-GLOSS | NA | MIL-PRF-23377
-341 | 240975 | PANTONE |  | CHANNEL ACCESS CHIP #5415C | WET |  | NA
-342 | 240976 |  |  | YELLOW FED-STD-595 CHIP #23538 | WET | SEMI-GLOSS | NA
-343 | 240977 | MORTON POWDER | 12-7002-U-I | GEORIAN WRINKLE GRAY | WET |  | NA
-344 | 240978 | CARDINAL | 6422-J01538 |  | WET |  | NA
-345 | 240979 | CARDINAL | C291-BL241 | POWDER BLUE | WET |  | NA
-346 | 240980 | MIL-PRF-22750 | MATCH 26293 TYPE V GRADE 1, G781772 | GRAY | WET |  | NA
-347 | 240981 | PANTONE | 433U | DARK GRAY | WET |  | NA
-348 | 240982 | TRIMITE | LX9066 | DARK GRAY | WET |  | NA
-349 | 240983 | MUNSELL | 5PB4/2 | LIGHT GRAY | WET |  | NA
-350 | 240984 | CARDINAL | 3602-52062 | LIGHT GRAY | WET |  | NA
-351 | 240985 | SHERWIN WILLIAMS | HAT6-3005-HC | LIGHT GRAY | WET |  | NA
-352 | 240986 | PANTONE | PMS301C | DARK BLUE | WET |  | NA
-353 | 240987 | CARDINAL | 8102-54-25 | BEIGE | WET |  | NA
-354 | 240988 | CARDINAL | 8102-53111 | ORANGE | WET |  | NA
-355 | 240989 | EASTERN CHEMLAC | W7833 | SILVER/GRAY | WET |  | NA
-356 | 240990 | PANTONE | 653 | BLUE | WET |  | NA
-357 | 240991 | CARDINAL | XXX | LT. BLUE. POWDER | POWDER COAT
-358 | 240992 |  |  | MINT GREEN FED-STD-595 CHIP #36555 | WET | FLAT | NA
-359 | 241018 | CARDINAL |  | THERMO BEIGE PDR | WET |  | NA
-360 | 241019 | CARDINAL | H341-GR673 | POWDER COAT | POWDER COAT |  | NA
-361 | 241020 | SULLIVAN | 01900485 0032 | ORANGE | WET |  | NA
-362 | 241021 |  |  | WATER BASE TAN FED-STD-595 CHIP #33522 | WET | FLAT | NA
-363 | 241022 |  | HIP # 13538 ORG/YEL | MIL-L81352 COMPG FED-STD-595 | WET | GLOSS | NA
-364 | 241023 | EASTERN CHEMLAC | W5212 | THERMO BLUE | WET |  | NA
-365 | 241024 | TIGER DRYLAC POWDER | RA1018 | THERMO YELLOW | WET |  | NA
-366 | 241025 | SHERWIN WILLIAMS | F63TXA0065 | TECO GRAY | WET |  | NA
-367 | 241026 | LUCENT CORPORATE | OS11150-ME-10 | CENTRAL OFFICE WHITE | WET |  | NA
-368 | 241057 | CARDINAL | 6429-J02330 | METALIC BLACK FINE | WET |  | NA
-369 | 241028 | SHERWIN WILLIAMS |  | HAZE GRAY | WET-MIL-DTL-24441/30 | EPOXY POLYAMIDE TYPE IV | NA | MIL-DTL-24441D TYPE IV
-370 | 241029 | CARDINAL | 8102-59180 | GRAY FINE TEXTURE | WET |  | NA
-371 | 241030 | POWDER COAT | RAL-9005 | BLACK FINE TEXTURE | POWDER COAT
-372 | 241031 |  |  | LIGHT GRAY FED-STD-595 CHIP #26492 | WET | SEMI-GLOSS | NA
-373 | 241032 | SHERWIN WILLIAMS | EBS280006 POWDER COAT | FED-STD-37038 BLACK | POWDER COAT
-374 | 241033 | PROTECH POWDER COAT | PC19418,HX512W 730,0S20000 | COOL GRAY 1 | POWDER COAT |  | MEDIUM GRAIN
-375 | 241034 |  |  | GREEN, POLYURTHANE PAINT FED-STD-595 CHIP #34094 | WET | FLAT | NA
-376 | 241035 | BRITISH STANDARD 381C | TINT 693 | AIRCRAFT GRAY | WET |  | NA
-377 | 241036 |  | 852851-37038 | FED-STD-595 CHIP #37038 | WET MIL-PRF-85285 | FLAT POLYURETHANE |  | MIL-PRF 23377
-378 | 241037 |  |  | MATTE WHITE FED-STD-595 CHIP #37925 | WET | FLAT | NA
-379 | 241038 |  |  | MIL-DTL-64159 FLAT BLACK FED-STD-595 CHIP #37030 | WET | FLAT | NA
-380 | 238946 | SHERWIN WILLIAMS | F63TXS16950-5267 | GRANITE GRAY | WET POLYURETHANE ENAMEL |  | NA | P60G2
-381 | 241039 | SHERWIN WILLIAMS | # EAM2-20006 | BLACK METALIC EPOXY POWDER | POWDER COAT
-382 | 241040 |  |  | MEDIUM GRAY FED-STD-595 CHIP #36375 | WET | FLAT | NA
-383 | 241041 | MIL-DTL-15024 | PHOTO-ETCH | COLOR IV (NATURAL) AND CLEAR CHROMATE/MIL-C-5541,CL 3, |  | TYPE H, (MATTE)
-384 | 241042 |  |  | SAND FED-STD-595 CHIP #30277 | WET | FLAT | NA
-385 | 241043 |  |  | DESERT TAN FED-STD-595 CHIP #33446 | WET | FLAT | NA
-386 | 241044 |  |  | GRAY FED-STD-595 CHIP #36424 | WET | FLAT | NA
-387 | 241045 | CARDINAL | C241-BK303 | BLACK POWDER COAT | POWDER COAT
-388 | 241046 | SHERWIN WILLIAMS | POLANE-T F63TXA10242-5267 | GREY PMS-424C | WET |  | SMOOTH
-389 | 126971 | PROTECH | HM412A318 | ALUMINUM (gray) XT-204 | POWDER COAT | SEMI GLOSS | SMOOTH | N/A
-390 | 241047 | SHERWIN WILLIAMS | F63WC134 | WHITE | WET POLYURETHANE ENAMEL |  | SMOOTH | KEM AQUA WASH PRIMER
-391 | 130823 | AKZO-NOBEL | INTERPON 100 10-8363 | BEIGE XT-001 | POWDER COAT | SEMI GLOSS | SMOOTH | N/A
-392 | 130050 | AKZO-NOBEL | AN251QF (FORMERLY 80-7001) | SOLAR BLACK XT-002 | POWDER COAT | FLAT | SMOOTH | N/A
-393 | 129965 | SHERWIN WILLIAMS | HBT2-30008 | BLACK XT-003 | POWDER COAT | N/A | SANDTEX | N/A
-394 | 129964 | AMERICOATS | TWH-9001 | SKY WHITE XT-031 | POWDER COAT |  | SMOOTH | N/A
-395 | 132890 | SHERWIN WILLIAMS | HAT-3G007 | GRAY XT-043 | POWDER COAT | N/A | FINE | N/A
-396 | 129968 | SHERWIN WILLIAMS | HNT6-3G001 | DARK GRAY XT-044 | POWDER COAT |  | FINE TEXTURE FINISH | N/A
-397 | 115977 | SHERWIN WILLIAMS | UWT2-5001-F | WHITE-XT-063 | POWDER COAT |  | MEDIUM | N/A
-398 | 129967 | SHERWIN WILLIAMS | HLT6-30006-HC | BLUE (PMS 2766) XT-068 | POWDER COAT | N/A | MED TEXTURE FINISH | N/A
-399 | 132849 | SHERWIN WILLIAMS | HRT2-3018-HC | RED (PMS 185C) XT-075 | POWDER COAT | N/A | MED TEXTURE FINISH | N/A
-400 | 133265 | SHERWIN WILLIAMS | HGT4-30007 | GREEN (PMS 364C) XT-077 | 50 lb BOX POWDER COAT | N/A | FINE TEXTURE FINISH | N/A
-401 | 131848 | SHERWIN WILLIAMS | ULS8-3009-HC | BLUE (PMS 293) XT-083 | POWDER COAT |  | SMOOTH FINISH | N/A
-402 | 132182 | SHERWIN WILLIAMS | PRS8-C008 | RED, REGAL XT-098 | POWDER COAT | GLOSS | SMOOTH FINISH | N/A
-403 | 130577 | SHERWIN WILLIAMS | HLT2-3080-HC | BLUE XT-102 | POWDER COAT | N/A | FINE TEXTURE FINISH | N/A
-404 | 135365 | CARDINAL | P008-GR21 | GREY - XT-107 | POWDER COAT | GLOSS | SMOOTH FINISH | N/A
-405 | 132102 | AXALTA POWDER COATING | PFB-400-S9 | BLACK XT-110 | POWDER COAT | GLOSS | SMOOTH | N/A
-406 | 133077 | AKZO-NOBEL | EE002QF | YELLOW (SUNBURST) XT-128 | POWDER COAT-POLYESTER EPOXY HYBRID | GLOSS | SMOOTH | N/A
-407 | 132101 | AKZO-NOBEL | AN400QF | BLACK XT-130 | POWDER COAT-EPOXY | FLAT | WRINKLE TEXTURE FINISH | N/A
-408 | 132848 | CARDINAL | T031-WH06 | BEIGE XT-139 | POWDER COAT | N/A | FINE | N/A
-409 | 132820 | SHERWIN WILLIANS | HAT2-30304-HC | MEDIUM GREY XT-144 | POWDER COAT | FLAT | FINE TEXTURE FINISH | N/A
-410 | 132873 | SHERWIN WILLIANS | HAT1-00787/G04B451 | LIGHT GREY XT-145 | POWDER COAT | FLAT | FINE TEXTURE FINISH | N/A
-411 | 135150 | CARDINAL | C241-BK01 | BLACK XT-150 | POWDER COAT | N/A | MEDIUM TEXTURE FINISH | N/A
-412 | 131090 | SHERWIN WILLIANS | HAT1-00797/G04261 | GRAY (PMS 427U) XT-154 | POWDER COAT | FLAT | SANDTEX | N/A
-413 | 131863 | SHERWIN WILLIANS | HAT4-90080 UL-60950 GR-63 CORE IS3 S4.2.3 | DARK GUNSHIP GRAY, (DIELECTRIC) FED-STD-595 FS36081 XT-177 | POWDER COAT | FLAT | FINE TEXTURE FINISH | N/A
-414 | 135353 | TIGER Drylac U.S.A., Inc | 49/72540 | BLACK GRAY(RAL 7021) XT-180 | POWDER COAT |  | SMOOTH FINISH | N/A
-415 | 132891 | CARDINAL | X041-BLN00334.50 | DARK BLUE XT-182 | POWDER COAT |  | SMOOTH FINISH | N/A
-416 | 132872 | DUPONT ALESTA | PFKR02S7 | GENTIAN BLUE (RAL 5010) XT-198 | POWDER COAT-TGIC POLYESTER | GLOSS | FINE TEXTURE FINISH | N/A
-417 | 132871 | SHERWIN WILLIAMS | PRS8-C0008-C50 | PURPLE RED (RAL 3004) XT-199 | POWDER COAT-TGIC POLYESTER | GLOSS | FINE TEXTURE FINISH | N/A
-418 | 126970 | ALESTA | UFH506T2 | OFFICE BEIGE XT-203 | POWDER COAT |  | FINE TEXTURE FINISH | N/A
-419 | N/A | PROTECH | HX511S6 | ALUMINUM (SILVER) XT-205 | POWDER COAT | N/A | SANDTEX | N/A
-420 | 126973 | DUPONT | RFB631R2 | BLACK RIDGE III XT-206 | POWDER COAT-EPOXY POLYESTER HYBRID | N/A | MED TEXTURE FINISH | N/A
-421 | 126974 | PROTECH | HX622N53 | BLACK XT-207 | POWDER COAT-HYBRID | FLAT | SANDTEX | N/A
-422 | 126626 | ALESTA | EFB534S0055 | BLACK XT-208 | POWDER COAT | FLAT | SMOOTH FINISH | N/A
-423 | 126975 | ALESTA | UFW56353 | OFFICE WHITE XT-209 | POWDER COAT-ALIPHATIC URETHANE POLYESTER | SEMI GLOSS | SMOOTH FINISH | N/A
-424 | 126977 | ALESTA | PFR400S9 | RED BARON XT-210 | POWDER COAT-TGIC POLYESTER | GLOSS | SMOOTH FINISH | N/A
-425 | 126978 | ALESTA | PFH619S4 | EQUIPMENT GREY XT-211 | POWDER COAT-TGIC POLYESTER | SEMI GLOSS | SMOOTH FINISH | N/A
-426 | 126979 | ALESTA | PFH651S6 | POSTAL GREY XT-212 FED STD 595 #26492 | POWDER COAT-TGIC POLYESTER | SEMI-GLOSS | SMOOTH FINISH | N/A
-427 | 126980 | PROTECH | HS212G7 | GREEN XT-213 | POWDER COAT-HYBRID | GLOSS | SMOOTH FINISH | N/A
-428 | 126981 | CARDINAL | T006-GR19 | TELCO GRAY XT-214 | POWDER COAT |  | SMOOTH FINISH | N/A
-429 | 126982 | ROHM AND HASS | 10-711 | CORVEL BLACK XT-215 | POWDER COAT |  | SMOOTH FINISH | N/A
-430 | 126983 | CARDINAL | X043-GNN00132 | SEAFORM GREEN XT-216 | POWDER COAT |  | MED TEXTURE FINISH | N/A
-431 | 126984 | CARDINAL | X005-BLN00210.50 | LIGHT BLUE XT-217 | POWDER COAT |  | SMOOTH FINISH | N/A
-432 | 126985 | CARDINAL | T008-BL20.5 | SAPHIRE BLUE XT-218 | POWDER COAT | HIGH GLOSS | SMOOTH FINISH | N/A
-433 | 241051 | CARDINAL | H305-GR10 | GUNMETAL GRAY XT-219 | POWDER COAT |  | SMOOTH FINISH | N/A
-434 | 132837 | SHERWIN WILLIAMS | PES-2683-BL | BLUE (PMS 294C) XT-221 | POWDER COAT |  | FINE TEXTURE FINISH | N/A
-435 | 130062 | CARDINAL | X041-BLW00665 | BLUE XT-223 | POWDER COAT |  | FINE TEXTURE FINISH
-436 | 130237 | CARDINAL | PMS 7477C | BLUE (PMS 7477C) XT-224 | POWDER COAT |  | FINE TEXTURE FINISH | N/A
-437 | 132043 | AMERICOATS | TWH-6350 | WHITE HIGH GLOSS XT-225 | POWDER COAT | HIGH GLOSS | SMOOTH FINISH | N/A
-438 | 131263 | AKZONOBEL | PA100QF | CORVEL SKY WHITE XT-228 | POWDER COAT-POLYURETHANE | GLOSS | SMOOTH | N/A
-439 | 131640 | PROTECH | RAL 9003 | SIGNAL WHITE (RAL 5005) XT-230 | POWDER COAT |  | TBD | N/A
-440 | 131704 | CARDINAL | RAL 5005 | SIGNAL BLUE (RAL 5005) XT-232 | POWDER COAT |  | SMOOTH FINISH | N/A
-441 | 131774 | SHERWIN WILLIAMS | HAS4-7000097-C50 | COOL GREY 1 (OS20000 X-20949) XT-223 | POWDER COAT |  | MED TEXTURE FINISH | N/A
-442 | 132450 | SPRAYLAT | PHT166707\01 | LIGHT GREY XT-235 | POWDER COAT | FLAT | FINE TEXTURE FINISH | N/A
-443 | 241049 |  |  | GREY FED-STD-595 CHIP #26408 | WET - MIL-PRF-85285 POLYURETHANE ENAMEL | SEMI-GLOSS |  | MIL-P-53030
-444 | 241050 | SHERWIN WILLIAMS | F83JXB37892 | BLACK FED-STD-595 CHIP #37031 | KEM AQUA (WET-WATER) | FLAT | See print for texture call out | N/A
-445 | 241052 |  |  |  | WET - EPOXY- MIL-C-22750D TYPE 1 | SEMI-GLOSS
-446 |  | BOEING APPROVED VENDOR "DO NOT DEVIATE" | WESTFIELD ELECTROPLATING VENDOR CODE V2648 | CLEAR CHROMATE PER MIL-C-5541, CL3 | PLATING | PLATING
-447 |  | ZINC PLATE | VENDOR MUST BE NADCAP QUALIFIED | ASTM-633 SERVICE CLASS 4 WITH TYPE III CLEAR CHROMATE CONVERSION COATING | PLATING | PLATING
-448 | 236004 | SHERWIN WILLIAMS | POLANE B F63BXL22011-5267 | BLUE CHIP # 15095 | WET
-449 | 242449 | SHERWIN WILLIAMS | F93XXB2028-7309 | Grey/ Black Chip #37031 | 85285E TYPE 1 CLASS H POLY | LUSTERLESS
-450 | 241683 | SHERWIN WILLIAMS | 85285 to fed std 36251 | Interior Aircraft Grey #36251 per FED-STD-595 | MIL-PRF-85285, TYPE 1,#36251 GREY | FLAT |  | MIL-PRF-85582, Type I, Class C2, Delft P/N 44GN24 or equivalent
-451 | 136851 | SHERWIN WILLIAMS | HAS500001 | GUN METAL GRAY-XT-219B | HYBRID POWDER | SEMI GLOSS |  | N/A
-452 | 240821 |  | HFB605T3 | BLACK | POWDER | BLK MINI TEX | MED | N/A
-453 | 241292 |  | 960K004 | 37031 | WET-WATER | FLAT |  | N/A
-454 | 241298 |  | MIL-PRF-85285 | PMS 2955 | MIL-PRF-85285 TYPE 1 CLASS H |  | MED TEXTURE FINISH
-455 | 242455 |  | MIL-PRF-22750-37038 | 37038 | MIL-PRF-22750 | FLAT
-456 | 241893 |  | MIL-PRF-22750-11136 | INSIGNIA RED 11136 per FED-STD-595 | MIL-PRF-22750 |  |  | MIL-PRF 23377
-457 | 241931 | AKZO NOBEL | 656-58-1400 | RED FED STD-595 21400 | MIL-PRF-85285 |  |  | MIL-PRF 23377
-458 |  | PARTS ARE PAINTED OUT OF HOUSE AT BAE CARC AVL NEW AGE METAL FABRICATION Co. INC. | NA | CARC UNTINTED WHITE PER AMS-STD-595 CHIP#17925 | WET TOPCOAT MIL-PRF-22750 TYPE III, CLASS W, GRADE B | GLOSS | SMOOTH
-459 |  | DUPONT | DNS614101 |  | PTFE DRY FILM AEROSOL SPRAY |  | SMOOTH | NONE
-460 |  | RAYTHEON APPROVED SOURCE ONLY | --- | YELLOW CHROMATE, TYPE I CLASS 3 | HEXAVALENT CHROMIUM (CR6)
-461 |  | RAYTHEON APPROVED SOURCE ONLY | --- | 383 Green per Raytheon Drawing H458776 and MIS-20007, Color per SAE AMS-STD-595 Chip #34094 | The paint finish shall be Type I, Condition B, Grade 1 in accordance with Raytheon Document MIS20007. | Flat or Lusterless | Medium | MIL-PRF-23377, Type I, class N or optional MIL-DTL53022, Type IV, Class L
-462 |  | SHERWIN WILLIAMS | F93XXB2026-7309 and V93V26 | Lusterless Black #37038 IAW AMS-STD-595 | Wet, Polyurethane IAW MIL-PRF-85285, Type 1, Class H, 2 coats minimum | LUSTERLESS | Medium | MIL-PRF-23377
-900 |  | CHROMATE | MIL-DTL-5541 TYPE II CLASS 3 | CLEAR (RoHS) | PLATING | PLATING
-901 |  | CHROMATE | MIL-DTL-5541 TYPE I CLASS 1A | YELLOW (Non-RoHS) | PLATING | PLATING
-902 |  | CHROMATE | MIL-DTL-5541 TYPE I CLASS 3 | CLEAR (Non-RoHS) | PLATING | PLATING
-903 |  | CHROMATE | MIL-DTL-5541 TYPE II CLASS 1A | CLEAR (RoHS) | PLATING | PLATING
-904 |  | CHROMATE | MIL-DTL-5541 TYPE I CLASS 3 | LT. YELLOW (NON-ROHS) | PLATING | PLATING
-905 |  | CHROMATE | MIL-DTL-5541 TYPE II CLASS 3 | CLEAR (RoHS) NOTE:PREP WITH NON-CAUSTIC DEOXIDIZING SOLUTIONS | PLATING | PLATING
-906 |  | CHROMATE | MIL-DTL-5541 TYPE I CLASS 1A | YELLOW (Non-RoHS) NADCAP | PLATING | PLATING
-907 |  | CHROMATE | MIL-DTL-5541 TYPE II CLASS 3 | CLEAR (RoHS) NADCAP | PLATING | PLATING
-908 |  | ANODIZE | MIL-A-8625 TYPE III CLASS 2 | CLEAR, HARD (RoHS) | PLATING | PLATING
-909 |  | ANODIZE | MIL-A-8625 TYPE III CLASS 2 | UNSEALED BLACK HARDCOAT (RoHS) | PLATING | PLATING
-910 |  | ANODIZE | MIL-A-8625 TYPE II CLASS I | CLEAR (RoHS) | PLATING | PLATING
-911 |  | ANODIZE | MIL-A-8625 TYPE II CLASS 2 | BLACK (RoHS) | PLATING | PLATING
-912 |  | OBSOLETE USE -908 |  |  | PLATING
-913 |  | ANODIZE | MIL-A-8625 TYPE III CLASS 2 | BLACK HARDCOAT (RoHS) | PLATING | PLATING
-914 |  | ANODIZE | MIL-A-8625 TYPE II CLASS 2 | BLUE (RoHS) | PLATING | PLATING
-915 |  | ANODIZE | MIL-A-8625 TYPE II CLASS 2 | GOLD (RoHS) | PLATING | PLATING
-916 |  | ANODIZE | MIL-A-8625 TYPE III CLASS 2 | BLUE HARDCOAT (RoHS) | PLATING | PLATING
-917 |  | ANODIZE | MIL-A-8625 TYPE I CLASS 1 | CLEAR BRIGHT “SPECIAL” (RoHS) | PLATING | PLATING
-918 |  | DUAL FINISH ANODIZE /CHROMATE | MIL-A-8625 TYPE II CLASS 1/MIL-DTL-5541 TYPE II CLASS 3 | CLEAR/CLEAR (RoHS) | PLATING | PLATING
-919 |  | DUAL FINISH ANODIZE /CHROMATE | MIL-A-8625 TYPE II CLASS 2/MIL-DTL-5541 TYPE II CLASS 3 | BLACK/CLEAR (RoHS) | PLATING | PLATING
-920 |  | ELECTROLESS NICKEL | ASTM B733-04 CLASS 4 TYPE IV SC1 | CLEAR (RoHS) | PLATING | PLATING
-921 |  | OBSOLETE – DO NOT USE ELECTROLESS NICKEL | OBSOLETE | DAV-LON CLEAR | PLATING | PLATING
-922 |  | ANODIZE | MIL-A-8625 TYPE II CLASS 2 | RED (RoHS) | PLATING | PLATING
-923 |  | ANODIZE | MIL-A-8625 TYPE II CLASS 2 | BLUE (RoHS) | PLATING | PLATING
-924 |  | ANODIZE | MIL-A-8625 TYPE II CLASS 2 | GREEN (RoHS) | PLATING | PLATING
-925 |  | ANODIZE | MIL-A-8625 TYPE II CLASS 2 | GOLD (RoHS) | PLATING | PLATING
-926 |  | ELECTROLESS NICKEL | SAE AMS2404 CLASS 1 GRADE B | CLEAR (RoHS) | PLATING | PLATING
-927 |  | ELECTRO- DEPOSITED NICKEL | SAE AMS-QQ-N-290 CLASS 1 GRADE G | CLEAR BRIGHT (RoHS) | PLATING | PLATING
-928 |  | ELECTROLESS NICKEL | SAE AMS2404 CLASS 4 GRADE A | CLEAR BRIGHT (RoHS) | PLATING | PLATING
-929 |  | ELECTROLESS NICKEL | SAE AMS2404 CLASS 4 GRADE B | CLEAR BRIGHT (RoHS) | PLATING | PLATING
-930 |  | ELECTRO-DEPOSITED TIN | ASTM B545 CLASS C | CLEAR BRIGHT (RoHS) | PLATING | PLATING
-931 |  | DUPLEX ELECTROLESS NICKEL | LAYER 1: ASTM B733 TYPE V SC1 CL 1 LAYER 2: ASTM B733 TYPE IV SC3 CL 5 | CLEAR BRIGHT (RoHS) | PLATING | PLATING
-932 |  | CHROMATE RIVER STREET (NO ALTERNATE) | MIL-DTL-5541 TYPE II CLASS 3 | CLEAR | PLATING | PLATING
-940 |  | ELECTRO-DEPOSITED ZINC | ASTM B633 FE/ZN5 SC 1 TYPE III | CLEAR (RoHS) | PLATING | PLATING
-941 |  | ELECTRO-DEPOSITED ZINC | ASTM B633 FE/ZN5 SC 1 TYPE II | YELLOW (Non-RoHS) | PLATING | PLATING
-942 |  | ELECTRO-DEPOSITED ZINC | ASTM B633 FE/ZN5 SC 1 TYPE III AND COLUMBIA CHEMICAL COLDIP TRI-V BLACK 50 | BLACK (RoHS) | PLATING | PLATING
-943 |  | ELECTRO-DEPOSITED ZINC | ASTM B633 Fe/Zn12 SC3 TYPE III | CLEAR (RoHS) | PLATING | PLATING
-946 |  | ELECTRO-DEPOSITED ZINC | ASTM B633 Fe/Zn8 SC2 TYPE III | CLEAR (RoHS) | PLATING | PLATING
-950 |  | PASSIVATE | SAE AMS2700 METHOD 1 TYPE 2 CLASS 4 | CLEAR (RoHS) | PLATING | PLATING
-951 |  | OXIDE | MIL-DTL-13924 CLASS 4 | BLACK (RoHS) | PLATING | PLATING
-952 |  | ANODIZE | MIL-A-8625 TYPE II CLASS 2 | GUN METAL GRAY (RoHS) | PLATING | PLATING
-953 |  | ELECTROPLATED ENGINEERING NICKEL COATING | ASTM B689-97 (2013) TYPE 2 CLASS 10 (10µm) | CLEAR (RoHS) | PLATING | PLATING
-954 |  | ELECTRO-DEPOSITED NICKEL + CHROMIUM ON STEEL | ASTM B456 SC1 10µm | CLEAR (RoHS) | PLATING | PLATING
-955 |  | ELECTRO-DEPOSITED CHROMIUM | SAE-AMS2460 CLASS 1 TYPE 1 WITH ZINCATE PRETREAT | CLEAR (RoHS) | PLATING | PLATING
-957 |  | ELECTRO-DEPOSITED ZINC | ASTM B633 FeZn12 SC3 TYPE II | YELLOW (Non-RoHS) | PLATING | PLATING
-958 |  | ELECTROLESS NICKEL | ASTM B733-04 CLASS 4 TYPE V SC2 | CLEAR (RoHS) | PLATING | PLATING
-959 |  | ELECTROLESS NICKEL | SAE AMS2404 CLASS 1 GRADE A | CLEAR (RoHS) | PLATING | PLATING
-960 |  | ELECTRO-DEPOSITED ZINC | ASTM B633 Fe/Zn 12 SC3 TYPE V | CLEAR (RoHS) | PLATING | PLATING
-961 |  | ELECTROLESS NICKEL | ASTM B733-04 CLASS 4 TYPE V SC1 | CLEAR (RoHS) | PLATING | PLATING
-962 |  | CHROMATE | ASTM B449-93 CLASS 1 NADCAP | YELLOW (Non-RoHS) | PLATING | PLATING
-963 |  | ANODIZE | MIL-A-8625 TYPE II CLASS 2 NADCAP | BLACK (RoHS) | PLATING | PLATING
-964 |  | ELECTROLESS NICKEL | ASTM B733 TYPE II .0005-.0007 INCH THK | BLACK (RoHS) | PLATING | PLATING
-965 |  | ELECTRO-DEPOSITED TIN | ASTM B545 CLASS C TYPE MATE | CLEAR (RoHS) | PLATING | PLATING
-966 |  | OBSOLETE DO NOT USE |  |  | PLATING
-967 |  | ELECTROLESS NICKEL | ASTM B733-04 CLASS 4 TYPE III SC2 | CLEAR (RoHS) | PLATING | PLATING
-968 |  | PASSIVATE | ASTM A380 CODE F | CLEAR (RoHS) USE FOR 300 SERIES PRECIPITATION HARDENING AND ALLOYS CONTAINING CR 16% OR MORE (EXCEPT FREE-MACHINING ALLOYS) | PLATING | PLATING
-969 |  | CHROMATE NON-HEXAVALENT | ASTM B921-08 CLASS 3 | CLEAR (RoHS) | PLATING | PLATING
-970 |  | CHROMATE | SAE AMS2473 | CLEAR (RoHS) | PLATING | PLATING
-971 |  | ELECTROLESS NICKEL | SAE AMS2404 CLASS 4 GRADE B | CLEAR (RoHS) | PLATING | PLATING
-972 |  | OBSOLETE DO NOT USE |  |  | PLATING
-973 |  | CHROMATE | MIL-DTL-5541 TYPE I CLASS 3 NADCAP | CLEAR (Non-RoHS) | PLATING | PLATING
-981 |  | NICKEL, ELECTROLESS | --- | MIL-C-26074E CLASS 1 GRADE C .0015 MIN NADCAP | PLATING | PLATING
-998 | N/A | NOT APPLICABLE | NOT APPLICABLE | REFER TO PART NUMBER FOR WHAT DASH NUMBER TO USE FROM THE 9021 PAINT DOCUMENT | NOT APPLICABLE | NOT APPLICABLE
-999 |  | NATURAL NO PLATING |  | NATURAL
END OF LIST

## REV HISTORY
REV | DATE | DESCRIPTION | AUTHOR
A | 2018-11-29 | INITIAL RELEASE CN 06840 | Mark Cosenza Juan Montoya
B | 2019-04-09 | LATEST COLLECTED CHANGES CN 0779 | VARIOUS
C | 2019-09-20 | LATEST COLLECTED CHANGES CN 08410 | VARIOUS
D | 2019-10-09 | UPDATES | WAYNE SILVIA
E | 2020-03-17 | LATEST COLLECTED CHANGES ADDED HEADER WITH PN & REV | VARIOUS
F | 2020-08-12 | LATEST COLLECTED CHANGES CN 09624 | Stanley Khakeo
G | 2020-12-01 | LATEST COLLECTED CHANGES CN 09998 | Stanley Khakeo
J | 2022-10-28 | ADDED BACK -101B AND -102 (-41 WAS UPDATED ALREADY) And updated -41 SEE CN 13757 | R.J.SZWAJA
K | 2023-04-27 | INCORPORATE LATEST UPDATES | JMONTOYA
L | 2023-07-14 | ADD GD APPROVAL PLATING -1003 | CCAMPBELL
M | 2023-10-23 | Add Gloss to -135 | Charlie Thorn
N | 2024-01-11 | Changes per CN 17457 | WAYNE SILVIA
P | 2024-02-27 | Added back -100A, B & C CN 18038 | Charlie Thorn
R | 2024-10-22 | No record of the changes see Windchill (JM) | WAYNE SILVIA
R | 2025-01-05 | Syncronized changes and added -326 & -327 (No Rev Change) | Keith, Charlie & Juan
S | 2025-02-14 | See CN 22017 | Rebecca and Wayne
T | 2025-04-24 | Added -998 | WAYNE SILVIA